## Compressive
Engineering
Strain | Stress
MPa
0 | 0
-0.0001363913 | -28.324
-0.00020428 | -42.486
-0.0002950142 | -61.32
-0.0003471742 | -72.27
-0.000408601 | -84.972
-0.0005118189 | -106.288
-0.0005624384 | -116.8
-0.000612289 | -127.458
-0.0006750613 | -140.16
-0.0008024383 | -167.024
-0.0008092628 | -168.192
-0.000885745 | -184.106
-0.0009725736 | -202.356
-0.0009984432 | -208.05
-0.001088079 | -226.592
-0.001215554 | -253.164
-0.001249453 | -260.172
-0.001322831 | -274.626
-0.001317773 | -302.0318
-0.001559841 | -303.4568
-0.001878243 | -297.2817 | all dimensions in mm
-0.003244581 | -295.3817
-0.004772809 | -295.3817
-0.006461134 | -293.9567
-0.007263159 | -289.6816
-0.008146642 | -287.3065
-0.009031149 | -286.8315
-0.01007575 | -284.9315
-0.01120054 | -282.5564
-0.01232711 | -283.5064
-0.01353668 | -289.2066
-0.0152332 | -302.9818
-0.01700811 | -312.957
-0.0189444 | -323.8823
-0.02096086 | -334.3325
-0.02265482 | -343.3577
-0.02451016 | -353.3329
-0.02693007 | -366.1581
-0.02942861 | -375.6583
-0.03184724 | -386.1085
-0.03370181 | -394.6587
-0.03571674 | -402.2589
-0.03773217 | -410.809
-0.03910235 | -416.0341
-0.04095615 | -423.1593
-0.04272901 | -429.3344154
-0.04426057 | -435.5095
-0.04611412 | -442.1597
-0.04780577 | -446.9098
-0.04941725 | -452.1349
-0.05183434 | -459.735
-0.05352651 | -465.4352
-0.05594309 | -472.0853
-0.05787655 | -477.7854
-0.05989045 | -483.4855
-0.06198453 | -488.7106
-0.06432068 | -495.3608
-0.0661732 | -500.1109
-0.06850883 | -505.811
-0.07028117 | -511.0361
-0.07253612 | -516.2612
-0.07455027 | -522.4363
-0.07664435 | -527.6614
-0.07881912 | -533.3616
-0.08131485 | -537.6366
-0.08332824 | -542.3867
-0.08598534 | -547.6118
-0.08832098 | -553.312
-0.09033411 | -557.5871
-0.09299096 | -562.3371
-0.0958097 | -568.9873
-0.09838663 | -574.6874
-0.1003998 | -578.9625
-0.1024933 | -583.2376
-0.1043456 | -587.5127
-0.1064394 | -592.2628
-0.1093378 | -597.4879
-0.1128805 | -604.138
-0.1161009 | -609.8381
-0.118436 | -614.5882
-0.1214148 | -619.8133
-0.1240717 | -624.5634
-0.1265674 | -628.8385
-0.1295462 | -634.0636
-0.1324444 | -638.8137
-0.1367114 | -646.4139
-0.1405756 | -652.589
-0.1429109 | -657.8141
-0.1468557 | -664.4642
-0.1516057 | -672.5394
-0.1558719 | -678.7145
-0.1594948 | -684.8896
-0.1637608 | -690.5898
-0.1685099 | -697.2399
-0.172374 | -703.415

## Tensile
Engineering
Strain | Stress
| MPa |  | 0.973
0 | 0
0.0001432353 | 29.784 | 0.0001393679 | 28.979832
0.0002168725 | 45.114 | 0.000211017 | 43.895922
0.0002948962 | 61.32 | 0.000286934 | 59.66436
0.0003437361 | 71.54 | 0.0003344552 | 69.60842
0.0004258338 | 88.476 | 0.0004143363 | 86.087148
0.0004775609 | 99.134 | 0.0004646667 | 96.457382
0.0005506381 | 114.464 | 0.0005357708 | 111.373472
0.0006067649 | 126.144 | 0.0005903823 | 122.738112
0.0006815469 | 141.62 | 0.0006631452 | 137.79626
0.000763097 | 158.994 | 0.0007424933 | 154.701162
0.0008768769 | 182.208 | 0.0008532012 | 177.288384
0.0009228247 | 191.698 | 0.0008979084 | 186.522154
0.0009322525 | 194.18 | 0.0009070817 | 188.93714
0.001022013 | 212.43 | 0.0009944191 | 206.69439
0.001147144 | 238.272 | 0.001116172 | 231.838656
0.001131908 | 235.79 | 0.001101346 | 229.42367
0.001315447 | 273.312 | 0.00127993 | 265.932576
0.001280564 | 266.304 | 0.001245989 | 259.113792
0.00139 | 292.1807 | 0.00135247 | 284.2918
0.002110988 | 294.0539 | 0.002053991 | 286.1144
0.00314419 | 295.4588 | 0.003059297 | 287.4814 | all dimensions in mm
0.004176508 | 295.9271 | 0.004063742 | 287.937
0.005114577 | 295.9271 | 0.004976484 | 287.937
0.005863266 | 294.0539 | 0.005704957 | 286.1144
0.006518589 | 292.649 | 0.006342587 | 284.7474
0.007361526 | 291.2441 | 0.007162765 | 283.3805
0.008297828 | 289.3709 | 0.008073787 | 281.5579
0.009234572 | 287.966 | 0.008985239 | 280.1909
0.009983702 | 286.5611 | 0.009714142 | 278.8239
0.01111159 | 288.9026 | 0.01081158 | 281.1022
0.01252135 | 291.7124 | 0.01218327 | 283.8361
0.01383641 | 293.5856 | 0.01346283 | 285.6588
0.01505723 | 294.9905 | 0.01465068 | 287.0257
0.01656565 | 302.9515 | 0.01611838 | 294.7718
0.01760195 | 307.6345 | 0.01712669 | 299.3284
0.01863736 | 311.3809 | 0.01813415 | 302.9736
0.01939223 | 316.0639 | 0.01886864 | 307.5302
0.02052233 | 320.7469 | 0.01996823 | 312.0867
0.02165243 | 325.4299 | 0.02106782 | 316.6432
0.02268828 | 329.6445 | 0.0220757 | 320.7441
0.02353608 | 333.3909 | 0.02290061 | 324.3894
0.02447857 | 338.0739 | 0.02381765 | 328.9459
0.02560823 | 342.2886 | 0.02491681 | 333.0468
0.02664408 | 346.5033 | 0.02592469 | 337.1477
0.0275848 | 349.3131 | 0.02684001 | 339.8816
0.02880871 | 353.9961 | 0.02803087 | 344.4382
0.02974987 | 357.2741 | 0.02894662 | 347.6277
0.03069147 | 361.0205 | 0.0298628 | 351.273
0.03219636 | 365.2352 | 0.03132706 | 355.3739
0.03370169 | 369.9182 | 0.03279174 | 359.9304
0.0351141 | 375.5378 | 0.03416602 | 365.3983
0.03727563 | 379.7525 | 0.03626919 | 369.4991
0.03887344 | 383.0306 | 0.03782386 | 372.6887
0.04037745 | 386.3086 | 0.03928725 | 375.8783
0.04197658 | 390.9916 | 0.04084321 | 380.4349
0.04329297 | 394.2697 | 0.04212406 | 383.6244
0.0446098 | 398.0161 | 0.04340534 | 387.2697
0.04611381 | 401.2942 | 0.04486873 | 390.4592
0.04733639 | 404.5723 | 0.04605831 | 393.6488
0.04902712 | 406.9137716 | 0.04770339 | 395.9271
0.05053113 | 410.1919 | 0.04916679 | 399.1167
0.05212761 | 412.0651 | 0.05072017 | 400.9393
0.05372498 | 414.8748 | 0.05227441 | 403.6732
0.05504137 | 418.1529 | 0.05355525 | 406.8628
0.05682679 | 421.431 | 0.05529247 | 410.0524
0.05851664 | 422.8359 | 0.0569367 | 411.4193
0.06030251 | 426.5823 | 0.05867434 | 415.0646
0.06171182 | 428.9238 | 0.0600456 | 417.3429
0.06340256 | 431.2653 | 0.06169069 | 419.6211
0.06452957 | 432.6702 | 0.06278727 | 420.9881
0.06631455 | 435.48 | 0.06452406 | 423.722
0.06781767 | 437.8215 | 0.06598659 | 426.0003
0.06941327 | 438.7581 | 0.06753911 | 426.9116
0.07072834 | 440.6313 | 0.06881867 | 428.7342
0.07260624 | 442.5044 | 0.07064587 | 430.5568
0.07429521 | 442.9727 | 0.07228924 | 431.0125
0.07617267 | 444.3776 | 0.07411601 | 432.3794
0.07842625 | 446.7191 | 0.07630874 | 434.6577
0.08030504 | 449.5289 | 0.0781368 | 437.3916
0.08246392 | 450.9338 | 0.0802374 | 438.7586
0.0839666 | 452.807 | 0.0816995 | 440.5812
0.08603168 | 454.2119 | 0.08370882 | 441.9482
0.08781622 | 456.5534 | 0.08544518 | 444.2265
0.08978749 | 457.9583 | 0.08736323 | 445.5934
0.09157115 | 459.3632 | 0.08909873 | 446.9604
0.09335348 | 459.3632 | 0.09083294 | 446.9604
0.09504289 | 460.2998 | 0.09247673 | 447.8717
0.0962637 | 461.7047 | 0.09366458 | 449.2387
0.0977655 | 462.6413 | 0.09512583 | 450.15
0.09954827 | 463.1096 | 0.09686047 | 450.6056
0.1007686 | 464.0462 | 0.09804789 | 451.5169
0.1025519 | 464.9828 | 0.09978296 | 452.4282
0.1044289 | 465.9194 | 0.1016093 | 453.3395
0.1066811 | 466.856 | 0.1038007 | 454.2509
0.1087453 | 467.3243 | 0.1058092 | 454.7065
0.1110914 | 468.2609 | 0.1080919 | 455.6178
0.112687 | 469.1975 | 0.1096444 | 456.5291
0.1146583 | 470.6024 | 0.1115625 | 457.8961
0.1162534 | 471.0707 | 0.1131146 | 458.3517
0.1185057 | 472.0072 | 0.115306 | 459.2631
0.1205712 | 473.8804 | 0.1173158 | 461.0857
0.1227296 | 474.817 | 0.1194159 | 461.997
0.1246062 | 475.2853 | 0.1212418 | 462.4526
0.12667 | 475.2853 | 0.1232499 | 462.4526
0.1289231 | 477.1585 | 0.1254422 | 464.2752
0.1310802 | 476.6902 | 0.127541 | 463.8196
0.1340834 | 478.0951 | 0.1304631 | 465.1866
0.1366166 | 478.5634 | 0.1329279 | 465.6422
0.1384932 | 479.0317 | 0.1347539 | 466.0979
0.1409335 | 480.4366 | 0.1371283 | 467.4648
0.1436548 | 481.3732 | 0.1397761 | 468.3761
0.1467504 | 481.3732 | 0.1427881 | 468.3761
0.1496593 | 482.3098 | 0.1456185 | 469.2874
0.1526611 | 482.3098 | 0.1485393 | 469.2874
0.1556629 | 482.3098 | 0.15146 | 469.2874
0.1579152 | 483.2464 | 0.1536515 | 470.1988
0.1611042 | 482.7781 | 0.1567544 | 469.7431
0.1637317 | 483.7147 | 0.1593109 | 470.6544
0.167203 | 484.183 | 0.1626885 | 471.1101
0.1692667 | 484.183 | 0.1646965 | 471.1101
0.1718942 | 485.1196 | 0.167253 | 472.0214
0.176304 | 486.0562 | 0.1715438 | 472.9327
0.1798687 | 486.0562 | 0.1750122 | 472.9327
0.1833395 | 486.0562 | 0.1783894 | 472.9327