## Data 2021
Cyclic Test Data
Tensile test data:
fy | 481 | MPa
fsu | 680 | MPa
Es | 205 | GPa
εsh | 0.0132
εsu | 0.149
Engineering
Strain | Stress
in/in | (MPa) | (ksi)
all dimensions in mm
0 | 0 | 0
-0.001957 | -402.5549 | -58.34129
-0.00206 | -420.034 | -60.87449
-0.002163 | -444.9291 | -64.48248
-0.002266 | -467.929 | -67.8158
-0.002575 | -480.392 | -69.62203
-0.003193 | -493.988 | -71.59246
-0.00515 | -491.619 | -71.24913
-0.005459 | -459.483 | -66.59174
-0.005253 | -427.45 | -61.94928
-0.00515 | -395.314 | -57.29188
-0.004944 | -363.281 | -52.64942
-0.004738 | -331.248 | -48.00696
-0.004635 | -298.288 | -43.23014
-0.004429 | -266.255 | -38.58768
-0.004223 | -234.222 | -33.94522
-0.003914 | -202.086 | -29.28783
-0.003914 | -170.053 | -24.64536
-0.003708 | -137.917 | -19.98797
-0.003605 | -105.884 | -15.34551
-0.003399 | -73.748 | -10.68812
-0.003193 | -41.715 | -6.045652
-0.003193 | -9.579 | -1.388261
-0.002987 | 22.557 | 3.26913
-0.002781 | 54.899 | 7.956377
-0.002575 | 87.138 | 12.6287
-0.002472 | 119.377 | 17.30101
-0.002266 | 151.616 | 21.97333
-0.001854 | 183.958 | 26.66058
-0.001648 | 216.197 | 31.3329
-0.001236 | 248.436 | 36.00522
-0.000927 | 280.778 | 40.69246
-0.000515 | 313.017 | 45.36478
0.000103 | 345.256 | 50.0371
0.000618 | 377.495 | 54.70942
0.001442 | 409.837 | 59.39667
0.002266 | 442.076 | 64.06899
0.003502 | 471.946 | 68.39797
0.004841 | 485.645 | 70.38333
0.005459 | 469.474 | 68.03971
0.005253 | 437.235 | 63.36739
0.00515 | 404.996 | 58.69507
0.004944 | 372.654 | 54.00783
0.004841 | 340.415 | 49.33551
0.004635 | 308.176 | 44.66319
0.004429 | 275.937 | 39.99087
0.004326 | 243.595 | 35.30362
0.00412 | 211.356 | 30.6313
0.004017 | 179.117 | 25.95899
0.003811 | 146.775 | 21.27174
0.003708 | 114.536 | 16.59942
0.003399 | 82.297 | 11.9271
0.003193 | 50.058 | 7.254783
0.00309 | 17.716 | 2.567536
0.002781 | -14.42 | -2.089855
0.002575 | -46.556 | -6.747246
0.002472 | -78.589 | -11.38971
0.002163 | -110.622 | -16.03217
0.001854 | -142.758 | -20.68957
0.001648 | -174.791 | -25.33203
0.001339 | -206.927 | -29.98942
0.000927 | -238.96 | -34.63188
0.000515 | -271.096 | -39.28928
0.000103 | -303.129 | -43.93174
-0.000515 | -335.265 | -48.58913
-0.001133 | -367.298 | -53.23159
-0.00206 | -399.331 | -57.87406
-0.00309 | -431.467 | -62.53145
-0.004429 | -461.131 | -66.83058
-0.005768 | -481.937 | -69.84594
-0.00618 | -468.341 | -67.87551
-0.006077 | -436.308 | -63.23304
-0.005974 | -404.172 | -58.57565
-0.005768 | -372.139 | -53.93319
-0.005665 | -340.003 | -49.2758
-0.005459 | -307.146 | -44.51391
-0.005253 | -275.113 | -39.87145
-0.005047 | -242.977 | -35.21406
-0.004841 | -210.944 | -30.57159
-0.004738 | -178.808 | -25.9142
-0.004532 | -146.775 | -21.27174
-0.004429 | -114.639 | -16.61435
-0.004326 | -82.606 | -11.97188
-0.00412 | -50.573 | -7.32942
-0.003914 | -18.437 | -2.672029
-0.003708 | 13.699 | 1.985362
-0.003605 | 45.938 | 6.657681
-0.003296 | 78.28 | 11.34493
-0.00309 | 110.519 | 16.01725
-0.002781 | 142.758 | 20.68957
-0.002575 | 175.1 | 25.37681
-0.002369 | 207.339 | 30.04913
-0.001854 | 239.578 | 34.72145
-0.001648 | 271.817 | 39.39377
-0.001133 | 304.159 | 44.08101
-0.000618 | 336.398 | 48.75333
0 | 368.637 | 53.42565
0.000824 | 400.979 | 58.1129
0.001854 | 433.218 | 62.78522
0.00309 | 456.599 | 66.17377
0.004429 | 471.946 | 68.39797
0.005768 | 483.997 | 70.14449
0.007107 | 483.173 | 70.02507
0.008446 | 492.134 | 71.32377
0.009785 | 501.816 | 72.72696
0.011124 | 511.498 | 74.13014
0.012463 | 518.708 | 75.17507
0.013802 | 525.197 | 76.11551
0.015141 | 531.583 | 77.04101
0.01648 | 538.896 | 78.10087
0.017819 | 544.561 | 78.92188
0.019158 | 550.123 | 79.72797
0.020497 | 555.788 | 80.54899
0.020703 | 539.72 | 78.22029
0.0206 | 526.742 | 76.33942
0.020394 | 494.503 | 71.6671
0.020291 | 462.264 | 66.99478
0.019982 | 430.025 | 62.32246
0.019879 | 397.683 | 57.63522
0.019673 | 365.444 | 52.9629
0.01957 | 333.205 | 48.29058
0.019364 | 300.863 | 43.60333
0.019158 | 268.624 | 38.93101
0.019055 | 236.385 | 34.2587
0.018849 | 204.146 | 29.58638
0.018746 | 171.804 | 24.89913
0.01854 | 139.565 | 20.22681
0.018437 | 107.326 | 15.55449
0.018231 | 74.984 | 10.86725
0.018025 | 42.745 | 6.194928
0.017819 | 10.506 | 1.522609
0.017613 | -21.63 | -3.134783
0.01751 | -53.766 | -7.792174
0.017201 | -85.799 | -12.43464
0.016995 | -117.935 | -17.09203
0.016686 | -149.968 | -21.73449
0.01648 | -182.001 | -26.37696
0.016068 | -214.137 | -31.03435
0.015656 | -246.17 | -35.67681
0.014935 | -278.306 | -40.3342
0.014111 | -310.339 | -44.97667
0.013081 | -342.475 | -49.63406
0.011845 | -371.315 | -53.81377
0.010506 | -396.962 | -57.53072
0.010197 | -385.735 | -55.90362
0.010403 | -353.702 | -51.26116
0.010506 | -321.566 | -46.60377
0.010712 | -289.533 | -41.9613
0.010918 | -257.397 | -37.30391
0.011227 | -225.364 | -32.66145
0.011433 | -193.228 | -28.00406
0.011639 | -161.195 | -23.36159
0.011948 | -129.162 | -18.71913
0.012154 | -97.026 | -14.06174
0.01236 | -64.169 | -9.299855
0.01236 | -32.033 | -4.642464
0.012566 | 0 | 0
0.012566 | 32.239 | 4.672319
0.012875 | 64.581 | 9.359565
0.012978 | 96.82 | 14.03188
0.013287 | 129.059 | 18.7042
0.013287 | 161.298 | 23.37652
0.013493 | 193.64 | 28.06377
0.013699 | 225.879 | 32.73609
0.014008 | 258.118 | 37.40841
0.014214 | 290.46 | 42.09565
0.014523 | 322.699 | 46.76797
0.014935 | 354.938 | 51.44029
0.015347 | 387.177 | 56.11261
0.015862 | 419.519 | 60.79986
0.016686 | 451.758 | 65.47217
0.017613 | 483.997 | 70.14449
0.018849 | 515.515 | 74.71232
0.020085 | 534.879 | 77.5187
0.020703 | 525.197 | 76.11551
0.0206 | 492.855 | 71.42826
0.020394 | 460.616 | 66.75594
0.020291 | 428.377 | 62.08362
0.020085 | 396.138 | 57.4113
0.019982 | 363.796 | 52.72406
0.019879 | 331.557 | 48.05174
0.019776 | 299.318 | 43.37942
0.019673 | 266.976 | 38.69217
0.019467 | 234.737 | 34.01986
0.019261 | 202.498 | 29.34754
0.018952 | 170.259 | 24.67522
0.018746 | 137.917 | 19.98797
0.01854 | 105.678 | 15.31565
0.018231 | 73.439 | 10.64333
0.018025 | 41.097 | 5.956087
0.017819 | 8.858 | 1.283768
0.017613 | -23.278 | -3.373623
0.017098 | -55.311 | -8.016087
0.016995 | -87.447 | -12.67348
0.016686 | -119.48 | -17.31594
0.016274 | -151.616 | -21.97333
0.016068 | -183.649 | -26.6158
0.015656 | -215.682 | -31.25826
0.015347 | -247.818 | -35.91565
0.014832 | -279.851 | -40.55812
0.014111 | -311.987 | -45.21551
0.013184 | -344.02 | -49.85797
0.011948 | -373.684 | -54.1571
0.010609 | -400.155 | -57.99348
0.00927 | -422.609 | -61.24768
0.007931 | -439.501 | -63.6958
0.006592 | -453.921 | -65.78565
0.005253 | -469.165 | -67.99493
0.003914 | -480.392 | -69.62203
0.002575 | -492.443 | -71.36855
0.001236 | -502.022 | -72.75681
0 | -512.425 | -74.26449
0 | -479.568 | -69.50261
0.000103 | -447.535 | -64.86014
0.000309 | -415.399 | -60.20275
0.000412 | -383.366 | -55.56029
0.000618 | -351.23 | -50.9029
0.000927 | -319.197 | -46.26043
0.00103 | -287.061 | -41.60304
0.001236 | -254.204 | -36.84116
0.001442 | -222.171 | -32.1987
0.001648 | -190.035 | -27.5413
0.001751 | -158.002 | -22.89884
0.001957 | -125.866 | -18.24145
0.002163 | -93.833 | -13.59899
0.002472 | -61.8 | -8.956522
0.002575 | -29.664 | -4.29913
0.002781 | 2.369 | 0.3433333
0.002987 | 34.711 | 5.03058
0.003193 | 66.95 | 9.702899
0.003399 | 99.189 | 14.37522
0.003708 | 131.531 | 19.06246
0.003914 | 163.77 | 23.73478
0.00412 | 196.009 | 28.4071
0.004429 | 228.248 | 33.07942
0.004738 | 260.59 | 37.76667
0.00515 | 292.829 | 42.43899
0.005665 | 325.068 | 47.1113
0.006283 | 357.41 | 51.79855
0.007107 | 389.649 | 56.47087
0.008034 | 421.888 | 61.14319
0.00927 | 453.406 | 65.71101
0.010609 | 475.139 | 68.86072
0.011948 | 492.855 | 71.42826
0.013287 | 508.202 | 73.65246
0.014523 | 521.18 | 75.53333
0.015862 | 531.583 | 77.04101
0.017304 | 542.089 | 78.56362
0.018643 | 550.123 | 79.72797
0.019982 | 556.612 | 80.66841
0.021321 | 563.101 | 81.60884
0.02266 | 568.766 | 82.42986
0.023999 | 573.607 | 83.13145
0.025338 | 578.448 | 83.83304
0.026677 | 583.289 | 84.53464
0.028016 | 587.306 | 85.11681
0.029355 | 591.323 | 85.69899
0.030694 | 594.516 | 86.16174
0.032033 | 598.533 | 86.74391
0.033372 | 601.829 | 87.22159
0.034711 | 605.846 | 87.80377
0.03605 | 608.215 | 88.1471
0.037286 | 611.511 | 88.62478
0.038625 | 613.88 | 88.96812
0.039964 | 616.352 | 89.32638
0.041303 | 619.545 | 89.78913
0.042642 | 622.017 | 90.14739
0.043981 | 624.386 | 90.49072
0.04532 | 626.858 | 90.84899
0.046659 | 630.051 | 91.31174
0.047998 | 631.699 | 91.55058
0.049337 | 634.068 | 91.89391
0.050676 | 636.54 | 92.25217